## 4重金属(JIG-101Aで改訂）Pb-E-2を修正
Exhibit 2. Intended use classification List (Four Heavy Metals)
Surveyed Chemical Substance | Relevant Regulations |  | Code | Intended use classification
| RoHS | ELV
Cadmium | --- | --- | Cd-J-99 | Containing cadmium above 100pmm : Impurities/recycled materials/contamination
| --- | --- | Cd-J-0 | Other intended use containing cadmium above 100ppm
| O |  | Cd-R-0 | Other intended use containing 100ppm or less of cadmium
| O |  | Cd-R-1 | Electric point and plating excluding uses banned by the amended EURO Directive 76/769/EEC “91/338/EEC”
| O |  | Cd-R-2 | Optical glass, filter glass
| O |  | Cd-R-3 | Cadmium in printing inks for the application of enamels on borosilicate glass.
|  | O | Cd-E-1 | Thick film pastes
|  | O | Cd-E-2 | Batteries for electric vehicles
|  | O | Cd-E-3 | Optical components on glass used for Driver Assistance Systems
| O | O | Cd-RE-98 | Containing 100ppm or less of cadmium : Impurities/recycled materials/contamination
Hexavalent chromium | --- | --- | Cr-J-99 | Containing hexavalent chromium above 1000ppm : Impurities/recycled materials/contamination
| --- | --- | Cr-J-0 | Other intended use containing hexavalent chromium above 1000ppm
| O |  | Cr-R-0 | Other intended use containing 1000ppm or less of hexavalent chromium
| O |  | Cr-R-1 | For the prevention of corrosion of carbon steel cooling system in absorption refrigerators
| O |  | Cr-R-2 | Hexavalent chromium in corrosion preventive coatings of unpainted metal sheetings and fasteners used for corrosion protection and Electromagnetic Interference Shielding in equipment falling under category three of Directive 2002/96/EC (IT and telecommunications equipment). Exemption granted until 1 July 2007.
|  | O | Cr-E-1 | Anti-corrosion coatings
|  | O | Cr-E-2 | Corrosion preventive coating related to bolt and nut assembles for chassis applications
|  | O | Cr-E-3 | (Absorption) refrigerators in motor caravans
| O | O | Cr-RE-98 | Containing 1000ppm or less of hexavalent chromium : Impurities/recycled materials/contamination
Lead | --- | --- | Pb-J-99 | Containing lead above 1000ppm : Impurities/recycled materials/contamination
| --- | --- | Pb-J-1 | Containing lead above 300ppm , for use in vinyl chloride wires
| --- | --- | Pb-J-0 | Other intended use containing lead above 1000ppm
| O |  | Pb-R-0 | Other intended use containing 1000ppm or less of lead
| O | O | Pb-RE-1 | Glass used in CRT, electronic parts, and fluorescent tubes
| O | O | Pb-RE-2 | Electronic ceramic parts
| O | O | Pb-RE-3 | Steel materials containing less than 0.35% lead by weight (including zinc plating, free-machining steel)
| O | O | Pb-RE-4 | Copper alloy containing 4% or less of lead by weight (e.g. brass, phosphor bronze)
| O |  | Pb-R-1 | Aluminum materials containing 0.4% or less of lead by weight
| O |  | Pb-R-2 | High-melting point solder (lead alloy containing above 85% of lead by weight)
| O |  | Pb-R-3 | Soldering for servers, storage and storage array systems, and network infrastructure equipment for switching, signaling, transmission and network management for telecommunication
| O |  | Pb-R-4 | Compliant pins/connectors
| O |  | Pb-R-5 | Coating material for thermal conduction module C-rings
| O |  | Pb-R-6 | Optical glass, filter glass
| O |  | Pb-R-7 | Solder consisting of more than two types of elements for connecting microprocessor pins and packages containing less than 85wt% and more than 80wt% of lead
| O |  | Pb-R-8 | Solder for connecting semiconductor dies and carriers in flip chip IC packages
| O |  | Pb-R-9 | Lead-bronze bearing shells and bushes
| O |  | Pb-R-10 | Lead in linear incandescent lamps with silicate coated tubes.
| O |  | Pb-R-11 | Lead halide as radiant agent in High Intensity Discharge(HID) lamps used for professinal reprography applications.
| O |  | Pb-R-12 | Lead as activator in the fluorescent powder (1% lead by weight or less) of discharge lamps when used as sun tanning lamps containing phosphors such as BSP (BaSi2O5:Pb) as well as when used as speciality lamps for diazo-printing reprography, lithography, insect traps, photochemical and curing processes containing phosphors such as SMS ((Sr, Ba)2MgSi2O7:Pb).
| O |  | Pb-R-13 | Lead with PbBiSn-Hg and PbInSn-Hg in specific compositions as main amalgam and with PbSn-Hg as auxiliary amalgam in very compact Energy Saving lamps (ESL).
| O |  | Pb-R-14 | Lead oxide in glass used for bonding front and rear substrates of flat fluorescent lamps used for Liquid Crystal Displays (LCD).
| O |  | Pb-R-15 | Lead in printing inks for the application of enamels on borosilicate glass.
| O |  | Pb-R-16 | Lead as impurity in RIG (rare earth iron garnet) Faraday rotators used for fibre optic communications systems.
| O |  | Pb-R-17 | Lead in finishes of fine pitch components other than connectors with a pitch of 0.65 mm or less with NiFe lead frames and lead in finishes of fine pitch components other than connectors with a pitch of 0.65 mm or less with copper lead-frames.
| O |  | Pb-R-18 | Lead in solders for the soldering to machined through hole discoidal and planar array ceramic multilayer capacitors.
| O |  | Pb-R-19 | Lead oxide in plasma display panels (PDP) and surface conduction electron emitter displays (SED) used in structural elements; notably in the front and rear glass dielectric layer, the bus electrode, the black stripe, the address electrode, the barrier ribs, the seal frit and frit ring as well as in print pastes.
| O |  | Pb-R-20 | Lead oxide in the glass envelope of Black Light Blue (BLB) lamps.
| O |  | Pb-R-21 | Lead alloys as solder for transducers used in high-powered (designated to operate for several hours at acoustic power levels of 125 dB SPL and above) loudspeakers.
| O |  | Pb-R-22 | Lead bound in crystal glass as defined in Annex I (Categories 1,2,3 and 4) of Council Directive 69/493/EEC.
|  | O | Pb-E-1 | Aluminum for machining purposes (0.4<Pb≤1.5wt%)
|  | O | Pb-E-2 | Aluminum for machining purposes (Pb≤0.4wt%)
|  | O | Pb-E-3 | Bearing shells and bushes (alloy)
|  | O | Pb-E-4 | Batteries
|  | O | Pb-E-5 | Vibration dampers
|  | O | Pb-E-6 | Vulcanising agents and stabilisers for elastomers in fluid handling and powertrain applications containing up to 0.5% lead by weight
|  | O | Pb-E-7 | Bonding agents for elastomers in powertrain applications containing up to 0.5% lead by weight
|  | O | Pb-E-8 | Solder for electronic boards and other electric parts
|  | O | Pb-E-9 | Copper in friction materials of brake linings containing more than 0.4% lead by weight
|  | O | Pb-E-10 | Valve seats
|  | O | Pb-E-11 | Pyrotechnic initiators
| O | O | Pb-RE-98 | Containing 1000ppm or less of lead : Impurities/recycled materials/contamination
Mercury | --- | --- | Hg-J-99 | Containing 1000ppm or more of mercury: Impurities/recycled materials/contamination
| --- | --- | Hg-J-0 | Other intended use containing 1000ppm or more of mercury
| O |  | Hg-R-0 | Other intended use containing less than 1000ppm of mercury
| O |  | Hg-R-1 | Mercury in compact fluorescent lamps not exceeding 5mg per lamp
| O |  | Hg-R-2 | Mercury in straight fluorescent lamps for general purposes not exceeding each threshold
| O |  | Hg-R-3 | Straight fluorescent lamps for special purposes
| O |  | Hg-R-4 | Other lamps
|  | O | Hg-E-1 | Discharge lamps, instrument panel displays
| O | O | Hg-RE-98 | Containing 1000ppm or less of mercury : Impurities/recycled materials/contamination
* Middle letter code represents following:
|  |  | R: | EU／RoHS
|  |  | E: | EU／ELV
|  |  | J: | JGPSSI

## Sheet1
Table of Intended Use Classification Code
Group | Substance Group | Surveyed Chemical Substance | intended use classification code | Intended use classification
A | A05 | Cadmium | Cd-J-99 | Containing cadmium above 100pmm : Impurities/recycled materials/contamination
|  |  | Cd-J-0 | Other intended use containing cadmium above 100ppm
|  |  | Cd-R-0 | Other intended use containing 100ppm or less of cadmium
|  |  | Cd-R-1 | Electric point and plating excluding uses banned by the amended EURO Directive 76/769/EEC “91/338/EEC”
|  |  | Cd-R-2 | Optical glass, filter glass
|  |  | Cd-R-3 | Cadmium in printing inks for the application of enamels on borosilicate glass.
|  |  | Cd-E-1 | Thick film pastes
|  |  | Cd-E-2 | Batteries for electric vehicles
|  |  | Cd-E-3 | Optical components on glass used for Driver Assistance Systems
|  |  | Cd-RE-98 | Containing 100ppm or less of cadmium : Impurities/recycled materials/contamination
| A07 | Hexavalent chromium | Cr-J-99 | Containing hexavalent chromium above 1000ppm : Impurities/recycled materials/contamination
|  |  | Cr-J-0 | Other intended use containing hexavalent chromium above 1000ppm
|  |  | Cr-R-0 | Other intended use containing 1000ppm or less of hexavalent chromium
|  |  | Cr-R-1 | For the prevention of corrosion of carbon steel cooling system in absorption refrigerators
|  |  | Cr-R-2 | Hexavalent chromium in corrosion preventive coatings of unpainted metal sheetings and fasteners used for corrosion protection and Electromagnetic Interference Shielding in equipment falling under category three of Directive 2002/96/EC (IT and telecommunic
|  |  | Cr-E-1 | Anti-corrosion coatings
|  |  | Cr-E-2 | Corrosion preventive coating related to bolt and nut assembles for chassis applications
|  |  | Cr-E-3 | (Absorption) refrigerators in motor caravans
|  |  | Cr-RE-98 | Containing 1000ppm or less of hexavalent chromium : Impurities/recycled materials/contamination
| A09 | Lead | Pb-J-99 | Containing lead above 1000ppm : Impurities/recycled materials/contamination
|  |  | Pb-J-1 | Containing lead above 300ppm , for use in vinyl chloride wires
|  |  | Pb-J-0 | Other intended use containing lead above 1000ppm
|  |  | Pb-R-0 | Other intended use containing 1000ppm or less of lead
|  |  | Pb-RE-1 | Glass used in CRT, electronic parts, and fluorescent tubes
|  |  | Pb-RE-2 | Electronic ceramic parts
|  |  | Pb-RE-3 | Steel materials containing less than 0.35% lead by weight (including zinc plating, free-machining steel)
|  |  | Pb-RE-4 | Copper alloy containing 4% or less of lead by weight (e.g. brass, phosphor bronze)
|  |  | Pb-R-1 | Aluminum materials containing 0.4% or less of lead by weight
|  |  | Pb-R-2 | High-melting point solder (lead alloy containing above 85% of lead by weight)
|  |  | Pb-R-3 | Soldering for servers, storage and storage array systems, and network infrastructure equipment for switching, signaling, transmission and network management for telecommunication
|  |  | Pb-R-4 | Compliant pins/connectors
|  |  | Pb-R-5 | Coating material for thermal conduction module C-rings
|  |  | Pb-R-6 | Optical glass, filter glass
|  |  | Pb-R-7 | Solder consisting of more than two types of elements for connecting microprocessor pins and packages containing less than 85wt% and more than 80wt% of lead
|  |  | Pb-R-8 | Solder for connecting semiconductor dies and carriers in flip chip IC packages
|  |  | Pb-R-9 | Lead-bronze bearing shells and bushes
|  |  | Pb-R-10 | Lead in linear incandescent lamps with silicate coated tubes.
|  |  | Pb-R-11 | Lead halide as radiant agent in High Intensity Discharge(HID) lamps used for professinal reprography applications.
|  |  | Pb-R-12 | Lead as activator in the fluorescent powder (1% lead by weight or less) of discharge lamps when used as sun tanning lamps containing phosphors such as BSP (BaSi2O5:Pb) as well as when used as speciality lamps for diazo-printing reprography, lithography, i
|  |  | Pb-R-13 | Lead with PbBiSn-Hg and PbInSn-Hg in specific compositions as main amalgam and with PbSn-Hg as auxiliary amalgam in very compact Energy Saving lamps (ESL).
|  |  | Pb-R-14 | Lead oxide in glass used for bonding front and rear substrates of flat fluorescent lamps used for Liquid Crystal Displays (LCD).
|  |  | Pb-R-15 | Lead in printing inks for the application of enamels on borosilicate glass.
|  |  | Pb-R-16 | Lead as impurity in RIG (rare earth iron garnet) Faraday rotators used for fibre optic communications systems.
|  |  | Pb-R-17 | Lead in finishes of fine pitch components other than connectors with a pitch of 0.65 mm or less with NiFe lead frames and lead in finishes of fine pitch components other than connectors with a pitch of 0.65 mm or less with copper lead-frames.
|  |  | Pb-R-18 | Lead in solders for the soldering to machined through hole discoidal and planar array ceramic multilayer capacitors.
|  |  | Pb-R-19 | Lead oxide in plasma display panels (PDP) and surface conduction electron emitter displays (SED) used in structural elements; notably in the front and rear glass dielectric layer, the bus electrode, the black stripe, the address electrode, the barrier rib
|  |  | Pb-R-20 | Lead oxide in the glass envelope of Black Light Blue (BLB) lamps.
|  |  | Pb-R-21 | Lead alloys as solder for transducers used in high-powered (designated to operate for several hours at acoustic power levels of 125 dB SPL and above) loudspeakers.
|  |  | Pb-R-22 | Lead bound in crystal glass as defined in Annex I (Categories 1,2,3 and 4) of Council Directive 69/493/EEC.
|  |  | Pb-E-1 | Aluminum for machining purposes (0.4<Pb≤1.5wt%)
|  |  | Pb-E-2 | Aluminum for machining purposes (Pb≤0.4wt%)
|  |  | Pb-E-3 | Bearing shells and bushes (alloy)
|  |  | Pb-E-4 | Batteries
|  |  | Pb-E-5 | Vibration dampers
|  |  | Pb-E-6 | Vulcanising agents and stabilisers for elastomers in fluid handling and powertrain applications containing up to 0.5% lead by weight
|  |  | Pb-E-7 | Bonding agents for elastomers in powertrain applications containing up to 0.5% lead by weight
|  |  | Pb-E-8 | Solder for electronic boards and other electric parts
|  |  | Pb-E-9 | Copper in friction materials of brake linings containing more than 0.4% lead by weight
|  |  | Pb-E-10 | Valve seats
|  |  | Pb-E-11 | Pyrotechnic initiators
|  |  | Pb-RE-98 | Containing 1000ppm or less of lead : Impurities/recycled materials/contamination
| A10 | Mercury | Hg-J-99 | Containing 1000ppm or more of mercury: Impurities/recycled materials/contamination
|  |  | Hg-J-0 | Other intended use containing 1000ppm or more of mercury
|  |  | Hg-R-0 | Other intended use containing less than 1000ppm of mercury
|  |  | Hg-R-1 | Mercury in compact fluorescent lamps not exceeding 5mg per lamp
|  |  | Hg-R-2 | Mercury in straight fluorescent lamps for general purposes not exceeding each threshold
|  |  | Hg-R-3 | Straight fluorescent lamps for special purposes
|  |  | Hg-R-4 | Other lamps
|  |  | Hg-E-1 | Discharge lamps, instrument panel displays
|  |  | Hg-RE-98 | Containing 1000ppm or less of mercury : Impurities/recycled materials/contamination
| A17 | Tributyl Tin Oxide (TBTO) | A17-J-1 | For wet areas (Used in the kitchen or bathroom)
|  |  | A17-J-2 | Printing ink, antiseptic, mildew proof agent, underwater paint, etc.
|  |  | A17-J-0 | Other
| A18 | Certain Tributyl Tin(TBT) & Triphenyl Tin(TPT) | A18-J-1 | For wet areas (Used in the kitchen or bathroom)
|  |  | A18-J-2 | Printing ink, antiseptic, mildew proof agent, underwater paint, etc.
|  |  | A18-J-0 | Other
| B02 | Polybrominated Biphenyls (PBBs) | B02-J-99 | Containing PBB above 1000ppm : Impurities/recycled materials/contamination
|  |  | B02-J-0 | Other intended use containing PBB above 1000ppm
|  |  | B02-R-0 | Other intended use containing 1000ppm or less of PBB
|  |  | B02-R-98 | Containing less than 1000ppm of PBB: Impurities/recycled materials/contamination
| B03 | Polybrominated Diphenyl ethers (PBDEs) | B03-J-99 | Containing 1000ppm or more of PBDE: Impurities/recycled materials/contamination
|  |  | B03-J-0 | Containing 1000ppm or more of PBDE, other intended use
|  |  | B03-R-0 | Other intended use containing 1000ppm or less of PBDE
|  |  | B03-R-1 | DecaBDE in plymeric applications
|  |  | B03-R-98 | Containing less than 1000ppm of PBDE: Impurities/recycled materials/contamination
| B05 | Polychlorinated Biphenyls (PCBs) and Terphenyls (PCTs) | B05-J-0 | All
| B06 | Polychloronapthalenes (more than 3 chlorine atoms) | B06-J-0 | All
| B09 | Certain Short Chain Chlorinated Paraffins (C10-C13) | B09-J-0 | All
| C01 | Asbestos | C01-J-0 | All
| C02 | Certain Azo Colorants and azodyes | C02-J-1 | Leather and textile products that come in continuous contact with human body
|  |  | C02-J-0 | Other
| C04 | Ozone Depleting Substances | C04-J-0 | All
| C06 | Radioactive Substances | C06-J-0 | All
B | A01 | Antimony and Antimony Compounds | Sb-J-0 | All
| A02 | Arsenic and Arsenic Compounds | As-J-0 | All
| A03 | Beryllium and Beryllium Compounds | Be-J-0 | All
| A04 | Bismuth and Bismuth Compounds | Bi-J-0 | All
| A11 | Nickel | Ni-J-0 | All
| A13 | Selenium and Selenium Compounds | Se-J-0 | All
| B07 | Vinyl Chloride Polymer (PVC) | B07-J-0 | All
| B08 | Brominated Flame Retardants (other than PBBs or PBDEs) | B08-J-0 | All
| C05 | Certain Phthalates | C05-J-0 | All